## Report
Analyzed by:
Element Analysis Report
[11 empty] | Analyzed Date: |  | 1/30/2023 2:03 PM
1. Sample Information
Sample name |  |  | DATA NAME 01
Method |  |  | Solution simple |  |  | ( | 5/20/2022 9:39 AM |  |  | )
No Sample Image
2. Analysis Results
No. | Component | Analyzed value |  | Unit | Statistics error |  | L.L.D. | L.L.Q. | Analytical line |  |  | Condition name |  | Intensity(cps/mA)
1 | Total | 885 |  | mg/cm2
2 | H2O | 99.5 |  | mass%
3 | Fe | 2150 |  | ppm | 10.9 |  | 3.60 | 10.8
4 | Si | 1150 |  | ppm | 14.0 |  | 25.3 | 75.9
5 | Ca | 654 |  | ppm | 41.2 |  | 89.6 | 269
6 | Cl | 283 |  | ppm | 2.70 |  | 6.51 | 19.5
7 | Zn | 257 |  | ppm | 1.78 |  | 0.824 | 2.47
8 | S | 194 |  | ppm | 3.32 |  | 8.34 | 25.0
9 | Ni | 165 |  | ppm | 2.06 |  | 1.62 | 4.86
10 | P | 87.0 |  | ppm | 5.15 |  | 14.2 | 42.6
11 | Mn | 32.9 |  | ppm | 2.83 |  | 6.58 | 19.7
12 | Cd | 22.7 |  | ppm | 0.759 |  | 1.88 | 5.64
13 | Cu | 17.3 |  | ppm | 0.696 |  | 1.32 | 3.96
14 | As | 17.1 |  | ppm | 0.313 |  | 0.424 | 1.27
15 | Pd | 6.08 |  | ppm | 0.405 |  |  | 3.29
16 | Co | ND |  | ppm | 2.20 |  | 6.48 | 19.4
17 | Ag | (3.51) |  | ppm | 0.513 |  | 1.43 | 4.30
18 | Pb | (3.46) |  | ppm | 0.632 |  | 1.82 | 5.46
19 | Sr | 2.16 |  | ppm | 0.180 |  | 0.504 | 1.51
20 | Au | ND |  | ppm | 0.722 |  | 2.20 | 6.61
21 | Al | ND |  | ppm
22 | K | ND |  | ppm
23 | Ti | ND |  | ppm
24 | V | ND |  | ppm
25 | Cr | ND |  | ppm
26 | Se | ND |  | ppm
27 | Br | ND |  | ppm
28 | Rb | ND |  | ppm
29 | Y | ND |  | ppm
30 | Zr | ND |  | ppm
31 | Mo | ND |  | ppm
32 | Ru | ND |  | ppm
33 | Rh | ND |  | ppm
34 | Sn | ND |  | ppm
35 | Sb | ND |  | ppm
36 | Ba | ND |  | ppm
37 | Pt | ND |  | ppm
38 | Sc | ND |  | ppm
39 | Na | ND |  | ppm
40 | Mg | ND |  | ppm
<<Notes>>
3. Sample Spectrum