## Report
Analyzed by:
Element Analysis Report
[11 empty] | Analyzed Date: |  | 1/30/2023 2:16 PM
1. Sample Information
Sample name |  |  | DATA NAME O2
Method |  |  | Solution simple |  |  | ( | 5/20/2022 9:39 AM |  |  | )
No Sample Image
2. Analysis Results
No. | Component | Analyzed value |  | Unit | Statistics error |  | L.L.D. | L.L.Q. | Analytical line |  |  | Condition name |  | Intensity(cps/mA)
1 | Total | 885 |  | mg/cm2
2 | H2O | 99.1 |  | mass%
3 | Fe | 4780 |  | ppm | 17.3 |  | 4.03 | 12.1
4 | Si | 1400 |  | ppm | 15.1 |  | 26.0 | 77.9
5 | Ca | 731 |  | ppm | 47.1 |  | 105 | 314
6 | Al | 708 |  | ppm | 31.3 |  | 81.6 | 245
7 | Zn | 443 |  | ppm | 2.55 |  | 0.975 | 2.92
8 | Cl | 255 |  | ppm | 2.72 |  | 6.69 | 20.1
9 | S | 181 |  | ppm | 3.36 |  | 8.57 | 25.7
10 | Ni | 180 |  | ppm | 2.36 |  | 1.95 | 5.85
11 | P | 77.6 |  | ppm | 5.25 |  | 14.6 | 43.8
12 | Mn | 66.6 |  | ppm | 3.71 |  | 7.64 | 22.9
13 | Ba | 60.3 |  | ppm | 5.18 |  | 15.0 | 44.9
14 | Cd | 27.6 |  | ppm | 0.833 |  | 2.02 | 6.06
15 | As | 26.8 |  | ppm | 0.412 |  |  | 1.33
16 | Cu | 19.4 |  | ppm | 0.814 |  | 1.56 | 4.69
17 | Co | (10.1) |  | ppm | 3.38 |  | 9.86 | 29.6
18 | Ag | (2.43) |  | ppm | 0.541 |  | 1.55 | 4.64
19 | Sr | 2.16 |  | ppm | 0.211 |  | 0.590 | 1.77
20 | Pb | ND |  | ppm | 0.832 |  | 2.46 | 7.39
21 | Au | ND |  | ppm | 1.01 |  | 3.06 | 9.18
22 | K | ND |  | ppm
23 | Ti | ND |  | ppm
24 | V | ND |  | ppm
25 | Cr | ND |  | ppm
26 | Se | ND |  | ppm
27 | Br | ND |  | ppm
28 | Rb | ND |  | ppm
29 | Y | ND |  | ppm
30 | Zr | ND |  | ppm
31 | Mo | ND |  | ppm
32 | Ru | ND |  | ppm
33 | Rh | ND |  | ppm
34 | Pd | ND |  | ppm
35 | Sn | ND |  | ppm
36 | Sb | ND |  | ppm
37 | Pt | ND |  | ppm
38 | Sc | ND |  | ppm
39 | Na | ND |  | ppm
40 | Mg | ND |  | ppm
<<Notes>>
3. Sample Spectrum