## Report
Analyzed by:
Element Analysis Report
[11 empty] | Analyzed Date: |  | 1/30/2023 3:33 PM
1. Sample Information
Sample name |  |  | DATA NAME 05
Method |  |  | Solution simple |  |  | ( | 5/20/2022 9:39 AM |  |  | )
No Sample Image
2. Analysis Results
No. | Component | Analyzed value |  | Unit | Statistics error |  | L.L.D. | L.L.Q. | Analytical line |  |  | Condition name |  | Intensity(cps/mA)
1 | Total | 885 |  | mg/cm2
2 | H2O | 98.7 |  | mass%
3 | Fe | 8150 |  | ppm | 24.1 |  | 4.70 | 14.1
4 | Si | 2280 |  | ppm | 18.1 |  | 25.7 | 77.1
5 | Ca | 1240 |  | ppm | 56.6 |  | 114 | 342
6 | Zn | 635 |  | ppm | 3.34 |  | 1.22 | 3.66
7 | Cl | 278 |  | ppm | 2.75 |  | 6.65 | 19.9
8 | Ni | 217 |  | ppm | 2.84 |  | 2.46 | 7.37
9 | S | 202 |  | ppm | 3.41 |  | 8.50 | 25.5
10 | P | 150 |  | ppm | 5.52 |  | 14.5 | 43.5
11 | Mn | 97.9 |  | ppm | 4.57 |  | 9.12 | 27.4
12 | Ba | 80.6 |  | ppm | 5.75 |  | 16.5 | 49.5
13 | Cu | 21.9 |  | ppm | 0.982 |  | 1.94 | 5.83
14 | As | 21.6 |  | ppm | 0.417 |  | 0.496 | 1.49
15 | Co | (20.7) |  | ppm | 4.56 |  |  | 40.2
16 | Rh | 19.0 |  | ppm | 0.590 |  | 1.16 | 3.49
17 | Sr | 5.40 |  | ppm | 0.248 |  | 0.642 | 1.93
18 | Cr | ND |  | ppm | 4.29 |  | 13.1 | 39.3
19 | Au | ND |  | ppm | 1.32 |  | 3.99 | 12.0
20 | Al | ND |  | ppm
21 | K | ND |  | ppm
22 | Ti | ND |  | ppm
23 | V | ND |  | ppm
24 | Se | ND |  | ppm
25 | Br | ND |  | ppm
26 | Rb | ND |  | ppm
27 | Y | ND |  | ppm
28 | Zr | ND |  | ppm
29 | Mo | ND |  | ppm
30 | Ru | ND |  | ppm
31 | Pd | ND |  | ppm
32 | Ag | ND |  | ppm
33 | Cd | ND |  | ppm
34 | Sn | ND |  | ppm
35 | Sb | ND |  | ppm
36 | Pt | ND |  | ppm
37 | Pb | ND |  | ppm
38 | Sc | ND |  | ppm
39 | Na | ND |  | ppm
40 | Mg | ND |  | ppm
<<Notes>>
3. Sample Spectrum