## Report
Analyzed by:
Element Analysis Report
[11 empty] | Analyzed Date: |  | 1/30/2023 2:42 PM
1. Sample Information
Sample name |  |  | DATA NAME 04
Method |  |  | Solution simple |  |  | ( | 5/20/2022 9:39 AM |  |  | )
No Sample Image
2. Analysis Results
No. | Component | Analyzed value |  | Unit | Statistics error |  | L.L.D. | L.L.Q. | Analytical line |  |  | Condition name |  | Intensity(cps/mA)
1 | Total | 885 |  | mg/cm2
2 | H2O | 98.9 |  | mass%
3 | Fe | 6450 |  | ppm | 19.8 |  | 4.03 | 12.1
4 | Si | 1830 |  | ppm | 16.6 |  | 25.7 | 77.0
5 | Ca | 1010 |  | ppm | 49.6 |  | 102 | 306
6 | Zn | 497 |  | ppm | 2.68 |  | 1.01 | 3.02
7 | Cl | 294 |  | ppm | 2.76 |  | 6.63 | 19.9
8 | S | 210 |  | ppm | 3.41 |  | 8.48 | 25.4
9 | Ni | 180 |  | ppm | 2.37 |  | 2.03 | 6.08
10 | Mn | 75.9 |  | ppm | 3.83 |  | 7.78 | 23.3
11 | Ba | 64.6 |  | ppm | 5.07 |  | 14.5 | 43.5
12 | As | 16.6 |  | ppm | 0.334 |  | 0.408 | 1.22
13 | Cu | 16.5 |  | ppm | 0.787 |  | 1.61 | 4.82
14 | Rh | 13.5 |  | ppm | 0.529 |  | 1.15 | 3.44
15 | Co | (12.6) |  | ppm | 3.75 |  |  | 33.2
16 | Ag | (3.52) |  | ppm | 0.530 |  | 1.49 | 4.46
17 | Sr | 3.51 |  | ppm | 0.210 |  | 0.567 | 1.70
18 | Br | ND |  | ppm | 0.119 |  | 0.348 | 1.04
19 | Au | ND |  | ppm | 1.07 |  | 3.21 | 9.63
20 | Al | ND |  | ppm
21 | P | ND |  | ppm
22 | K | ND |  | ppm
23 | Ti | ND |  | ppm
24 | V | ND |  | ppm
25 | Cr | ND |  | ppm
26 | Se | ND |  | ppm
27 | Rb | ND |  | ppm
28 | Y | ND |  | ppm
29 | Zr | ND |  | ppm
30 | Mo | ND |  | ppm
31 | Ru | ND |  | ppm
32 | Pd | ND |  | ppm
33 | Cd | ND |  | ppm
34 | Sn | ND |  | ppm
35 | Sb | ND |  | ppm
36 | Pt | ND |  | ppm
37 | Pb | ND |  | ppm
38 | Sc | ND |  | ppm
39 | Na | ND |  | ppm
40 | Mg | ND |  | ppm
<<Notes>>
3. Sample Spectrum